## LIGA DE BRONCES
LIGAS DE BRONCE
Especif. Equivalentes |  |  | Composición Quimica | [9 empty] | Caracteristicas
SAE | ASTM-B | UNS | Cu | Sn | Pb | Zn | Fe | Sb | Ni | P | Al | Mn | Resist Kg/mm2 | Along | Esc Kg/mm2 | Dureza HB
40 | 584 | C 83600 | 85 | 5 | 5 | 5 | [6 empty] | 21 | 20 | 10 | 70
41 | 584 | C 85400 | 67 | 1 | 3 | 29 | [6 empty] | 20 | 20 | 8 | 50
43 | 584 | C 86500 | 58 |  |  | 39 | 1 |  |  |  | 1 | 1 | 45 | 20 | 17 | 100
62 | 584 | C 90500 | 88 | 10 |  | 2 | [6 empty] | 26 | 20 | 12 | 90
63 |  |  | 86 | 10 | 2 | 1 |  |  | 1 |  |  |  | 24 | 10 | 12 | 88
64 | 584 | C 93700 | 80 | 10 | 10 | [7 empty] | 21 | 15 | 8 | 75
65 | 427 | C 90700 | 87.8 | 11 | 0.5 | 0.5 |  |  |  | 0.2 |  |  | 24 | 10 | 13 | 90
66 | 584 | C 93500 | 85 | 5 | 9 | 1 | [6 empty] | 19 | 15 | 8 | 70
67 | 148 | C 93800 | 78 | 7 | 15 | [7 empty] | 18 | 12 | 10 | 65
68-A | 148 | C 95200 | 88 |  |  |  | 3 |  |  |  | 9 |  | 45 | 20 | 17 | 130
68-B | 148 | C 95300 | 89 |  |  |  | 1 |  |  |  | 10 |  | 45 | 20 | 17 | 150
68-C | 148 | C 95400 | 85 |  |  |  | 4 |  |  |  | 11 |  | 51 | 12 | 20 | 170
68-D | 148 | C 95500 | 81 |  |  |  | 4 |  | 4 |  | 11 |  | 62 | 6 | 27 | 200
430-A | 584 | C 86200 | 63 |  |  | 27 | 3 |  |  |  | 4 | 3 | 62 | 18 | 30 | 150
430-B | 584 | C 86300 | 61 |  |  | 27 | 3 |  |  |  | 6 | 3 | 75 | 12 | 41 | 200
620 | 584 | C 90300 | 88 | 8 |  | 4 | [6 empty] | 32 | 20 | 17 | 92
622 | 584 | C 92200 | 87.5 | 6 | 1.5 | 4 |  |  | 1 |  |  |  | 23 | 24 | 11 | 70
621 | 584 | C 92300 | 87 | 8 | 1 | 4 | [6 empty] | 25 | 18 | 11 | 80
640 |  |  | 85.2 | 11 | 1.5 | 0.5 | 0.3 |  | 1.5 |  |  |  | 25 | 10 | 13 | 80
660 | 584 | C 93200 | 83 | 7 | 7 | 3 | [6 empty] | 30 | 25 | 16 | 80
CA-954 | 148 | C 95800 | 81.3 |  |  |  | 4 |  | 4.5 |  | 9 | 1.2 | 40 | 12 | 14 | 150
CA-955 | 148 | C 95900 | 81 |  |  |  | 4.5 |  |  |  | 13 | 1.5 | 48 | 6 | 20 | 170
BZ-5 | 139-A | C 51000 | 95 | 5 | [8 empty] | 35 | 57 | 15 | 75
BZ-8 | 139-C | C 52100 | 92 | 8 | [8 empty] | 40 | 30 | 22 | 85
BZ-10 | 139-D | C 52400 | 90 | 10 | [8 empty] | 38 | 25 | 24 | 95
BZ-12 | 427 | C 90800 | 88 | 12 | [8 empty] | 32 | 15 | 17 | 105
BZ-14 | 505 | C 91000 | 86 | 14 | [8 empty] | 25 | 5 | 17 | 115
TM-23 |  |  | 72 | 5 | 15 | 8 | [6 empty] | 28 | 23 | 16 | 75
TM-620 |  |  | 88 | 8 |  | 4 | [6 empty] | 32 | 20 | 17 | 92